## README
Cooling Roof Paint Companies Reference Guide
Purpose
This guide summarizes commercially available and emerging passive daytime radiative cooling (PDRC) paints, coatings, films, and rooftop cooling technologies.
Data Sources
Manufacturer technical documentation, peer-reviewed publications, technical reports, and public demonstrations available through July 2026.
Important Notes
(1) Reported performance may originate from manufacturers unless independent validation is explicitly available. (2) Surface temperature reductions depend strongly on solar intensity, humidity, cloud cover, wind, roof construction, insulation, and installation quality. (3) Products are included for educational purposes only. Inclusion is not an endorsement. (4) This list may not include every company or product currently available. If you know of a technology that should be included or notice an error, please let me know so I can update future editions.
Last reviewed: July 2026

## Companies
Company | Category | Form | Product(s) | Reported Performance | Main chemistry | Website
i2Cool | PDRC (sub-ambient) | Paint + Film | iPaint (i2 Coating), iFilm | >95% solar reflectance + mid-IR emissivity; AC energy -10 to -40%; HK Coliseum surface -24C summer (projected) / -13C winter (measured); Gala Place roof -30.3C, 42% energy saving | Nanoparticle-in-polymer coating; Sahara-silver-ant biomimicry; wide-band-gap white pigments | https://i2cool.com
Radi-Cool (SRON Tech) | PDRC (sub-ambient) | Paint + Film | Radi-Cool paint, Reflective Film (silver), membrane, transparent film | Film: 91% reflectance / 93% sky-window emissivity; origin film 10K (day)/16K (night) sub-ambient; 'up to 30C cooler' claim | Glass-microsphere-polymer metamaterial (Ag-backed film); paint = polymer + inorganic filler + pigments, 2-part water-based acrylic emulsion | https://radi-cool.com
SkyCool Systems | PDRC (sub-ambient) | Film / Panel | Fluid-cooled cooling panels & films | Panels up to ~8C below ambient; day + night; up to ~40% AC/refrigeration efficiency gain | Photonic multilayer film (high solar reflectance + sky-window emitter) on fluid panel | https://skycoolsystems.com
SPACECOOL Inc. | PDRC (sub-ambient) | Film / Canvas | SPACECOOL film (white/silver), tarpaulin/canvas, magnet sheet | ~95% reflectance + ~95% emissivity (8-13um); 2-6C below ambient; 120-150 W/m2; building indoor -up to 10C, AC -30 to -40%; 10-15 yr durability | Wavelength-selective optical multilayer film | https://spacecool.jp/en
SolCold | PDRC + anti-Stokes | Film | Glacier 110 adhesive film | 98.5% solar reflectance; surfaces 5-13C cooler; car cabins 9-12C cooler; ~$3/m2; >10 yr life | Multilayer: reflective top + anti-Stokes fluorescence (photoluminescent cooling) + radiative emitter + bottom mirror | https://www.solcold.co
Cryo X Co | PDRC (sub-ambient) | Paint + Film | CryoPaint; CryoSkin (film) | Surfaces up to 15F (~8C) below air; >96% solar reflectance, >94% emission 8-13um; ~$250/gal, ~128 ft2/gal | Low-VOC water-based PDRC coating ('Beyond White'), single white | https://cryox.co
SRI International | PDRC (sub-ambient) | Paint | Self-Cooling Paint | ~100 W/m2 daytime summer cooling power; sub-ambient; highest initial SRI vs any CRRC-listed product; white + colors | Proprietary radiative pigment system; NIR-reflecting colored pigments | https://www.sri.com
Ceracool | PDRC (sub-ambient) | Paint (2-coat) | Ceracool ceramic RC paint (white + colored) | White up to 99% reflectance / 97% emissivity; colored up to 96/95; indoor -3 to -10C; 30+ yr durability claim | Ceramic-based (Gen-1 heat-sealed per Science; Gen-2 ambient-cure) | https://cera.cool
Dewpoint Innovations | PDRC (sub-ambient) | Paint | Cooling roof paint (+ atmospheric water harvesting) | 96% solar reflectance; up to 6C below ambient; harvests ~390 mL/m2/day water; 6-month rooftop trial | Porous PVDF-HFP coating + smooth roll-off topcoat | https://www.dewpointinnov.com/
3M | PDRC (sub-ambient) | Film | Passive radiative cooling films (industrial) | Limited public specs; named as a radiative-cooling market player | Multilayer polymeric optical film | https://www.3m.com
Inventwood | PDRC (research→commercial) | Panel | PDRC structural panel (engineered-wood derived) | Translucent, ruggedized PDRC panel; demoed cooling AC fluid on a roof | Modified densified wood / cellulose | https://www.inventwood.com
Sherwin-Williams | Reflective cool-roof | Paint / coating | Kool Seal elastomeric; Cool Roof & Wall coatings (coil & extrusion) | High SR + TE for SRI/LEED; 7-yr elastomeric | 100% acrylic + IR-reflective pigments | https://www.sherwin-williams.com
Henry (Carlisle) | Reflective cool-roof | Coating | Solar-Flex 287 (white) / 288 | Reflects up to 88% solar; 73% after 3 yr; Title-24 compliant | 100% acrylic elastomeric, water-based | https://www.henry.com
GAF | Reflective cool-roof | Coating | Elastomeric acrylic roof coatings (Blu2White / SnowRoof) | High solar reflectance white; rain-ready fast cure | Acrylic elastomeric | https://www.gaf.com
APOC | Reflective cool-roof | Coating | 247 elastomeric; 208 Silver Guard-F | 'Reduce roof temp up to 80F' (vs uncoated dark roof) | Acrylic elastomeric / fibered aluminum | https://www.apoc.com
Gardner-Gibson | Reflective cool-roof | Coating | Sta-Kool | 'Cool-core' pigment heat repel | Acrylic elastomeric | https://www.gardner-gibson.com
SunShield Pro | Reflective cool-roof | Paint | Solar-Reflective Wall & Roof Coating | SR 0.82, TE 0.86, SRI 102 | Acrylic, SR-pigmented | https://www.uspaintsupply.com
Asian Paints | Reflective cool-roof | Paint | SmartCare roof / cool coatings | Reflective + waterproof | Acrylic | https://www.asianpaints.com
Berger Paints | Reflective cool-roof | Coating | HomeShield Roof Kool & Seal | Heat-reflective + waterproof | 100% acrylic elastomeric | https://www.bergerpaints.com
Dr. Fixit (Pidilite) | Reflective cool-roof | Coating | Roofseal / Cool Roof Coating | Waterproof + heat reflective | Acrylic elastomeric | https://www.drfixit.co.in
COOLROOF (Cool Roof Paint) | Reflective cool-roof | Paint | Sun Reflective high-albedo paint | SRI 122; 95% SR / 91% TE; surface -up to 20C; GRIHA/IGBC approved | Acrylic high-albedo + ceramic microspheres | https://www.coolroofpaint.com
StarShield Paints | Reflective cool-roof | Paint | Star Cool Shield | SRI 130 (claimed highest in India); 97% reflection; claims -35C; nano air-bubbles | Nano-modified acrylic + hollow microspheres | https://starshieldpaints.com
Kansai Nerolac | Reflective cool-roof | Coating | Heat-reflective / PU roof coatings | Heat-resistant overlays | Acrylic / PU | https://www.nerolac.com
Super Therm (NEOtech) | Reflective + insulating | Coating | Super Therm | TSR 96.1; low conduction 0.559 W/m2K; 0.25 mm | Ceramic-microsphere insulating coating | https://neotechcoatings.com
Purdue | Research / pipeline | Paint (lab) | 'World's whitest paint' v1; thin v2 | v1: 98.1% reflectance, ~4.5C sub-ambient day, ~10 kW/1000 ft2; v2: 97.9% at 150um, 80% lighter | v1: BaSO4 (~60 wt%) in acrylic; v2: hexagonal boron nitride nanoplatelets, nanoporous | https://www.purdue.edu
Stanford | Research / pipeline | Film / Paint (lab) | 2014 photonic mirror; 2023 colored low-e paint | Founding daytime PDRC; lab vacuum prototype 42C drop | HfO2/SiO2 multilayer on Ag; colored = IR-reflective base + IR-transparent color top | https://www.stanford.edu
CU-Boulder | Research / pipeline | Film (lab) | Glass-microsphere film | 93 W/m2 noon; 10K day / 16K night sub-ambient | SiO2 microspheres in polymer, Ag-backed; roll-to-roll | https://www.colorado.edu
NTU Singapore | Research / pipeline | Paint (lab) | Evaporative + radiative 'cementitious' cooling paint | 88-92% reflectance, 95% window emittance; works when wet / humid | Modified cementitious structure + water retention | https://www.ntu.edu.sg